## Down_5p0_0p1
StepTime_s | Stress_Pa | Strain_percent | ShearRate_1_s
0.000835775 | 0.0851263 | 3649350 | 5.00329
0.0018276 | 0.0837355 | 3649350 | 5.00029
0.00283468 | 0.0793042 | 3649350 | 4.97802
0.0038265 | 0.0735867 | 3649350 | 4.89133
0.00483358 | 0.0665011 | 3649350 | 4.68222
0.00584066 | 0.0576424 | 3649350 | 4.34071
0.00683248 | 0.0502188 | 3649350 | 3.91088
0.00783956 | 0.0444875 | 3649350 | 3.40345
0.00916707 | 0.0374594 | 3649350 | 2.80669
0.0104946 | 0.0283132 | 3649350 | 2.15458
0.0121731 | 0.0192766 | 3649350 | 1.48248
0.014172 | 0.0127171 | 3649350 | 0.843471
0.0165066 | 0.0165085 | 3649350 | 0.328207
0.0193294 | 0.0308378 | 3649350 | -0.00930753
0.0225033 | 0.0436213 | 3649350 | -0.152881
0.0263332 | 0.0506424 | 3649350 | -0.134698
0.0306667 | 0.0310747 | 3649350 | -0.038036
0.0360073 | -0.000105771 | 3649350 | 0.0588817
0.042004 | 0.00550946 | 3649350 | 0.105013
0.0491604 | 0.0438711 | 3649350 | 0.109849
0.0575069 | 0.0205198 | 3649350 | 0.10182
0.0671657 | 0.00127388 | 3649350 | 0.100072
0.0788387 | 0.0288521 | 3649350 | 0.0905462
0.0924953 | 0.00593479 | 3649350 | 0.092589
0.108334 | 0.0136285 | 3649350 | 0.100353
0.126828 | 0.0198264 | 3649350 | 0.0998316
0.148495 | 0.0140653 | 3649350 | 0.100141
0.173993 | 0.0087734 | 3649350 | 0.0998805
0.203839 | 0.00623126 | 3649350 | 0.100147
0.238827 | 0.0139668 | 3649350 | 0.0998926
0.279995 | 0.00524102 | 3649350 | 0.100115
0.328167 | 0.00933382 | 3649350 | 0.0999817
0.384671 | 0.010418 | 3649350 | 0.100002
0.450833 | 0.0076834 | 3649350 | 0.0999762
0.5285 | 0.00568317 | 3649350 | 0.100042
0.619671 | 0.006838 | 3649350 | 0.100004
0.726498 | 0.004024 | 3649350 | 0.100035
0.851834 | 0.00683119 | 3649350 | 0.099998
0.998837 | 0.0053626 | 3649350 | 0.100012
1.17117 | 0.00450083 | 3649350 | 0.0999956
1.3735 | 0.0057585 | 3649350 | 0.100023
1.61067 | 0.00484668 | 3649350 | 0.100014
1.88884 | 0.00445375 | 3649350 | 0.100013
2.21499 | 0.00451863 | 3649350 | 0.100008
2.59767 | 0.00494858 | 3649350 | 0.100022
3.04651 | 0.00483291 | 3649350 | 0.100009
3.57299 | 0.00493576 | 3649350 | 0.100003
4.19033 | 0.00497567 | 3649350 | 0.100014
4.9145 | 0.00522029 | 3649350 | 0.100011
5.76384 | 0.00518686 | 3649350 | 0.100011
6.76001 | 0.00564351 | 3649350 | 0.100012
7.92833 | 0.00584183 | 3649350 | 0.100015
9.29867 | 0.00638251 | 3649350 | 0.10001
10.9058 | 0.00668844 | 3649350 | 0.100012
12.7908 | 0.00660966 | 3649350 | 0.100011
15.0017 | 0.00680691 | 3649350 | 0.100014
17.5948 | 0.00687512 | 3649350 | 0.100011
20.6362 | 0.00697152 | 3649350 | 0.100012
24.2032 | 0.00718775 | 3649430 | 0.100012
28.3868 | 0.00707804 | 3650110 | 0.100011
33.2938 | 0.00724342 | 3650110 | 0.100012
39.049 | 0.00702893 | 3650110 | 0.100012
45.799 | 0.00677444 | 3650110 | 0.100012
53.7158 | 0.00633376 | 3650110 | 0.100011
63.0012 | 0.00606853 | 3650110 | 0.100012

## Down_10p0_0p1
StepTime_s | Stress_Pa | Strain_percent | ShearRate_1_s
0.000834391 | 0.0628334 | 4633310 | 10.0203
0.00184147 | 0.0616684 | 4633310 | 10.0203
0.00284855 | 0.0603332 | 4633310 | 9.99198
0.00382511 | 0.0613789 | 4633310 | 9.82426
0.00483219 | 0.062362 | 4633310 | 9.39739
0.00583927 | 0.0644535 | 4633310 | 8.69634
0.00684635 | 0.0703454 | 4633310 | 7.81925
0.00782292 | 0.0769309 | 4633310 | 6.79036
0.00916569 | 0.0822677 | 4633310 | 5.58114
0.0105085 | 0.0877129 | 4633310 | 4.25683
0.0121564 | 0.0935837 | 4633310 | 2.89407
0.0141706 | 0.0924322 | 4633310 | 1.60093
0.0164899 | 0.0765279 | 4633310 | 0.554081
0.019328 | 0.0545461 | 4633310 | -0.127948
0.0225019 | 0.0245622 | 4633310 | -0.415769
0.0263471 | -0.00086627 | 4633310 | -0.377796
0.0306806 | 0.000886702 | 4633310 | -0.17763
0.0359906 | 0.0256979 | 4633310 | 0.0180874
0.0420026 | 0.0408068 | 4633310 | 0.109452
0.0491742 | 0.0189261 | 4633310 | 0.11832
0.0575055 | 0.0123302 | 4633310 | 0.105327
0.0671796 | 0.0439144 | 4633310 | 0.0991783
0.0788373 | -0.00732925 | 4633310 | 0.0890636
0.0925092 | 0.0283818 | 4633310 | 0.0927042
0.108348 | 0.00373746 | 4633310 | 0.100649
0.126841 | 0.00555725 | 4633310 | 0.0999423
0.148509 | 0.0106672 | 4633310 | 0.100087
0.173991 | 0.011456 | 4633310 | 0.0999072
0.203837 | 0.014105 | 4633310 | 0.0999806
0.238841 | 0.00670903 | 4633310 | 0.0999318
0.280009 | 0.00820267 | 4633310 | 0.10003
0.328166 | 0.00832925 | 4633310 | 0.0999973
0.384654 | 0.00244342 | 4633310 | 0.100096
0.450847 | 0.00835577 | 4633310 | 0.0999419
0.528514 | 0.00109077 | 4633310 | 0.100056
0.61967 | 0.00717107 | 4633310 | 0.100012
0.726512 | 0.00615855 | 4633310 | 0.0999827
0.851848 | 0.0043758 | 4633310 | 0.100026
0.99882 | 0.00276442 | 4633310 | 0.100032
1.17115 | 0.00452338 | 4633310 | 0.100006
1.37352 | 0.00349495 | 4633310 | 0.0999997
1.61067 | 0.00380198 | 4633310 | 0.100007
1.88883 | 0.00395832 | 4633310 | 0.10002
2.21501 | 0.00327086 | 4633310 | 0.100009
2.59767 | 0.00386326 | 4633310 | 0.100006
3.04649 | 0.00377947 | 4633310 | 0.100017
3.57301 | 0.00408879 | 4633310 | 0.100012
4.19035 | 0.00435332 | 4633310 | 0.100007
4.9145 | 0.00458084 | 4633310 | 0.100017
5.76383 | 0.00490121 | 4633310 | 0.100015
6.75999 | 0.00533948 | 4633310 | 0.100006
7.92832 | 0.00553355 | 4633310 | 0.100016
9.29866 | 0.00615506 | 4633310 | 0.100009
10.9058 | 0.00629102 | 4633310 | 0.100013
12.7908 | 0.00666511 | 4633310 | 0.100012
15.0017 | 0.00681308 | 4633310 | 0.100012
17.5948 | 0.00711037 | 4633310 | 0.100013
20.6362 | 0.00723205 | 4633310 | 0.100012
24.2032 | 0.00746747 | 4633310 | 0.100011
28.3868 | 0.00721236 | 4633310 | 0.100012
33.2938 | 0.00716287 | 4633310 | 0.100012
39.049 | 0.00709661 | 4633310 | 0.100011
45.799 | 0.00689482 | 4634010 | 0.100012
53.7158 | 0.00660883 | 4634090 | 0.100012
63.0012 | 0.00645156 | 4634090 | 0.100012

## Down_20p0_0p1
StepTime_s | Stress_Pa | Strain_percent | ShearRate_1_s
0.000828288 | 0.190333 | 5685070 | 20.0345
0.00180485 | 0.188935 | 5685070 | 20.0211
0.00284245 | 0.184809 | 5685070 | 19.9319
0.00381901 | 0.176989 | 5685070 | 19.5856
0.00485661 | 0.167531 | 5685070 | 18.7517
0.00583317 | 0.158931 | 5685070 | 17.3786
0.00680973 | 0.152298 | 5685070 | 15.6337
0.00784733 | 0.14489 | 5685070 | 13.5622
0.0091901 | 0.12738 | 5685070 | 11.1263
0.0104718 | 0.100641 | 5685070 | 8.46585
0.0121808 | 0.0771534 | 5685070 | 5.71855
0.014195 | 0.050869 | 5685070 | 3.11735
0.0165143 | 0.0357281 | 5685070 | 1.01669
0.0193219 | 0.0320562 | 5685070 | -0.356977
0.0224958 | 0.0354066 | 5685070 | -0.934241
0.026341 | 0.0517606 | 5685070 | -0.859362
0.0306745 | 0.0437699 | 5685070 | -0.458603
0.0359845 | 0.00918169 | 5685070 | -0.0670592
0.042027 | 0.00626089 | 5685070 | 0.120473
0.0491681 | 0.0419386 | 5685070 | 0.139165
0.0575299 | 0.0174643 | 5685070 | 0.108967
0.0671735 | -0.00229272 | 5685070 | 0.0988329
0.0788312 | 0.0295528 | 5685070 | 0.090419
0.0925031 | -0.00392054 | 5685070 | 0.0935384
0.108311 | 0.018645 | 5685070 | 0.10019
0.126805 | 0.0128964 | 5685070 | 0.0999371
0.148472 | 0.0116805 | 5685070 | 0.100003
0.173985 | 0.00749556 | 5685070 | 0.100082
0.203831 | 0.00069653 | 5685070 | 0.100124
0.238804 | 0.010383 | 5685070 | 0.0999697
0.280003 | 0.00411125 | 5685070 | 0.100022
0.32816 | 0.00494542 | 5685070 | 0.100021
0.384678 | 0.00840762 | 5685070 | 0.0999597
0.450841 | 0.00348514 | 5685070 | 0.100072
0.528477 | 0.00450957 | 5685070 | 0.099949
0.619664 | 0.00413749 | 5685070 | 0.100012
0.726475 | 0.00129974 | 5685070 | 0.100064
0.851841 | 0.00518111 | 5685070 | 0.0999915
0.998814 | 0.00411634 | 5685070 | 0.0999943
1.17118 | 0.00168504 | 5685070 | 0.100027
1.37351 | 0.00481439 | 5685070 | 0.100012
1.61069 | 0.00282713 | 5685070 | 0.100011
1.88883 | 0.0021532 | 5685070 | 0.100008
2.215 | 0.00370592 | 5685070 | 0.100012
2.59769 | 0.00365569 | 5685070 | 0.100019
3.04648 | 0.00377635 | 5685070 | 0.100007
3.57297 | 0.00385213 | 5685070 | 0.100015
4.19034 | 0.00445808 | 5685070 | 0.100015
4.91452 | 0.00442539 | 5685070 | 0.100007
5.76383 | 0.00502687 | 5685070 | 0.100016
6.75998 | 0.00526979 | 5685070 | 0.100013
7.92832 | 0.00595162 | 5685070 | 0.100008
9.29868 | 0.00625443 | 5685070 | 0.100011
10.9059 | 0.00645753 | 5685070 | 0.100012
12.7908 | 0.0069216 | 5685070 | 0.100012
15.0017 | 0.00723084 | 5685070 | 0.10001
17.5948 | 0.00732949 | 5685070 | 0.100013
20.6361 | 0.00751915 | 5685070 | 0.100013
24.2032 | 0.00783923 | 5685070 | 0.100012
28.3868 | 0.00789143 | 5685300 | 0.100011
33.2939 | 0.00752351 | 5685740 | 0.100012
39.049 | 0.0073911 | 5685740 | 0.100012
45.799 | 0.00723886 | 5685740 | 0.100012
53.7159 | 0.00670294 | 5685740 | 0.100012
63.0012 | 0.00638663 | 5685740 | 0.100012

## Up_0p1_5p0
StepTime_s | Stress_Pa | Strain_percent | ShearRate_1_s
0.00101074 | 0.0261825 | 6601310 | 0.100781
0.0019873 | 0.0259002 | 6601310 | 0.101502
0.0030249 | 0.0224437 | 6601310 | 0.11667
0.00400146 | 0.0203149 | 6601310 | 0.195792
0.00497803 | 0.0174157 | 6601310 | 0.399552
0.00601562 | 0.01177 | 6601310 | 0.739665
0.00699219 | 0.00365568 | 6601310 | 1.17217
0.00802979 | -0.00517133 | 6601310 | 1.68523
0.00931152 | -0.011318 | 6601310 | 2.28897
0.0106543 | -0.011827 | 6601310 | 2.94876
0.0123633 | -0.00749643 | 6601310 | 3.62671
0.0143164 | 0.00390677 | 6601310 | 4.26273
0.0166968 | 0.023589 | 6601310 | 4.77237
0.0195044 | 0.0514423 | 6601310 | 5.10221
0.0226782 | 0.0761973 | 6601310 | 5.24598
0.0265234 | 0.0788307 | 6601310 | 5.24477
0.0308569 | 0.0611301 | 6601310 | 5.15246
0.036167 | 0.0333208 | 6601310 | 5.03503
0.0421484 | 0.0467035 | 6601310 | 4.98122
0.0493506 | 0.083134 | 6601310 | 5.00257
0.0576514 | 0.0594713 | 6601310 | 4.99485
0.067356 | 0.0563035 | 6601310 | 5.00597
0.0788306 | 0.0831372 | 6601310 | 4.99277
0.0921362 | 0.0631242 | 6601310 | 5.00671
0.108005 | 0.076026 | 6601310 | 5.00235
0.126499 | 0.0842477 | 6601310 | 4.99855
0.148167 | 0.0853204 | 6601310 | 5.00188
0.173679 | 0.079541 | 6601310 | 4.99756
0.203525 | 0.0767495 | 6601310 | 5.00256
0.238499 | 0.0880007 | 6601310 | 4.99983
0.279636 | 0.078993 | 6601310 | 5.00112
0.327854 | 0.082338 | 6601310 | 4.99952
0.384312 | 0.0856394 | 6601310 | 4.99995
0.450474 | 0.0790554 | 6601310 | 5.00234
0.528171 | 0.078561 | 6601310 | 5.00043
0.619358 | 0.0749044 | 6601310 | 5.0004
0.726169 | 0.0702997 | 6601310 | 4.99983
0.851475 | 0.0707203 | 6601340 | 5.0013
0.998508 | 0.0676475 | 6602070 | 5.00056
1.17081 | 0.064083 | 6602070 | 5.00077
1.37314 | 0.0639639 | 6602070 | 5.00017
1.61032 | 0.0621557 | 6602070 | 5.0008
1.88852 | 0.0608691 | 6602070 | 5.0007
2.21469 | 0.0609136 | 6602070 | 5.00054
2.59732 | 0.0610172 | 6602780 | 5.00054
3.04618 | 0.0609029 | 6602840 | 5.00062
3.57267 | 0.0612912 | 6602840 | 5.00045
4.18998 | 0.0608093 | 6603490 | 5.00069
4.91416 | 0.061238 | 6603560 | 5.00053
5.76352 | 0.0612382 | 6604210 | 5.00064
6.75968 | 0.0612727 | 6604570 | 5.00056
7.92801 | 0.0610482 | 6605140 | 5.00061
9.29831 | 0.0609233 | 6605900 | 5.00056
10.9055 | 0.0611191 | 6606740 | 5.00064
12.7905 | 0.0608428 | 6607650 | 5.00056
15.0013 | 0.060407 | 6608710 | 5.00062
17.5945 | 0.0599913 | 6610020 | 5.00061
20.6358 | 0.0591923 | 6611590 | 5.00057
24.2029 | 0.0587507 | 6613330 | 5.00058
28.3865 | 0.0584133 | 6615450 | 5.00061
33.2935 | 0.0586189 | 6617890 | 5.00059
39.0487 | 0.0590494 | 6620770 | 5.0006
45.7987 | 0.0598423 | 6624120 | 5.00059
53.7155 | 0.060165 | 6628080 | 5.00058
63.0008 | 0.0594419 | 6632750 | 5.00061

## Up_0p1_10p0
StepTime_s | Stress_Pa | Strain_percent | ShearRate_1_s
0.000841797 | -0.0126883 | 7551480 | 0.100667
0.00181836 | -0.0121425 | 7551480 | 0.102571
0.00285596 | -0.00545106 | 7551480 | 0.136057
0.00383252 | 0.00286632 | 7551480 | 0.301881
0.00480908 | 0.0131164 | 7551480 | 0.718497
0.00584668 | 0.0234098 | 7551480 | 1.40248
0.00682324 | 0.0306851 | 7551480 | 2.26497
0.00786084 | 0.0363839 | 7551480 | 3.2895
0.00914258 | 0.0441843 | 7551480 | 4.5055
0.0104854 | 0.0519226 | 7551480 | 5.84331
0.0121943 | 0.0612533 | 7551480 | 7.22105
0.0141475 | 0.0720477 | 7551480 | 8.51252
0.0165278 | 0.0712577 | 7551480 | 9.542
0.0193354 | 0.0659657 | 7551480 | 10.2267
0.0225093 | 0.0676187 | 7551480 | 10.5384
0.0263545 | 0.0667342 | 7551480 | 10.4669
0.030688 | 0.099773 | 7551480 | 10.2702
0.035998 | 0.131917 | 7551480 | 10.0841
0.0419795 | 0.118759 | 7551480 | 10.0044
0.0491816 | 0.0906397 | 7551480 | 9.96895
0.0574824 | 0.130214 | 7551480 | 9.99912
0.067187 | 0.126426 | 7551480 | 10.0001
0.0786616 | 0.119918 | 7551480 | 10.0074
0.0920283 | 0.132336 | 7551480 | 9.99674
0.107836 | 0.13711 | 7551480 | 10.0021
0.12633 | 0.123563 | 7551480 | 10.0009
0.147998 | 0.13417 | 7551480 | 10.0014
0.17351 | 0.135928 | 7551480 | 10.0034
0.203356 | 0.135705 | 7551480 | 9.99949
0.23833 | 0.122633 | 7551480 | 10.0004
0.279528 | 0.124686 | 7551480 | 10.002
0.327685 | 0.119372 | 7551480 | 10.0023
0.384143 | 0.110574 | 7551480 | 10.0014
0.450305 | 0.10932 | 7551480 | 10.0002
0.528002 | 0.104095 | 7551480 | 10.0012
0.619189 | 0.101029 | 7551480 | 10.0008
0.726 | 0.0992759 | 7551480 | 10.002
0.851306 | 0.0939766 | 7551480 | 10.0006
0.998339 | 0.0952706 | 7551480 | 10.0013
1.17064 | 0.0947093 | 7551480 | 10.0012
1.37297 | 0.0917688 | 7551910 | 10.0013
1.61016 | 0.0926398 | 7552970 | 10.001
1.88835 | 0.0926333 | 7552970 | 10.0011
2.21453 | 0.0926208 | 7552970 | 10.0013
2.59716 | 0.0921578 | 7552970 | 10.0011
3.04601 | 0.0923401 | 7554120 | 10.0012
3.5725 | 0.091334 | 7554490 | 10.0013
4.18981 | 0.0912537 | 7554710 | 10.0011
4.91399 | 0.0909104 | 7556010 | 10.0012
5.76335 | 0.0905366 | 7556450 | 10.0012
6.75951 | 0.0904112 | 7557400 | 10.0012
7.92784 | 0.0900302 | 7558760 | 10.0011
9.29814 | 0.089985 | 7560110 | 10.0013
10.9053 | 0.0900073 | 7561660 | 10.0011
12.7903 | 0.0905961 | 7563650 | 10.0012
15.0011 | 0.0919123 | 7565800 | 10.0012
17.5943 | 0.0926996 | 7568460 | 10.0012
20.6357 | 0.0926133 | 7571400 | 10.0012
24.2027 | 0.0912155 | 7575070 | 10.0012
28.3863 | 0.0901904 | 7579230 | 10.0012
33.2933 | 0.0907556 | 7584060 | 10.0012
39.0485 | 0.0923855 | 7589850 | 10.0012
45.7985 | 0.0909767 | 7596590 | 10.0012
53.7153 | 0.0904661 | 7604540 | 10.0012
63.0007 | 0.0919278 | 7613790 | 10.0012

## Up_0p1_20p0
StepTime_s | Stress_Pa | Strain_percent | ShearRate_1_s
0.000839518 | 0.0221295 | 8533890 | 0.102373
0.00181608 | 0.0226316 | 8533890 | 0.106009
0.00285368 | 0.0315253 | 8533890 | 0.170721
0.00383024 | 0.0404216 | 8533890 | 0.502929
0.0048068 | 0.0472018 | 8533890 | 1.35249
0.0058444 | 0.0502495 | 8533890 | 2.7474
0.00682096 | 0.0482177 | 8533890 | 4.48148
0.00785856 | 0.0447188 | 8533890 | 6.5164
0.0091403 | 0.0496866 | 8533890 | 8.94442
0.0104831 | 0.0600362 | 8533890 | 11.6252
0.0121921 | 0.0633782 | 8533890 | 14.3587
0.0141452 | 0.0709309 | 8533890 | 16.9886
0.0165256 | 0.0901265 | 8533890 | 19.093
0.0193332 | 0.12522 | 8533890 | 20.4507
0.022507 | 0.160204 | 8533890 | 21.0318
0.0263522 | 0.193424 | 8533890 | 20.9751
0.0306857 | 0.212909 | 8533890 | 20.5534
0.0359958 | 0.210322 | 8533890 | 20.175
0.0419772 | 0.183631 | 8533890 | 19.9783
0.0491794 | 0.19997 | 8533890 | 19.9671
0.0574801 | 0.240986 | 8533890 | 19.9907
0.0671847 | 0.20206 | 8533890 | 20.0039
0.0786593 | 0.244295 | 8533890 | 20.0018
0.092026 | 0.212472 | 8533890 | 20.0065
0.107834 | 0.229137 | 8533940 | 19.9984
0.126328 | 0.211895 | 8535160 | 20.0035
0.147995 | 0.207254 | 8535450 | 20.0055
0.173508 | 0.197439 | 8535450 | 20
0.203354 | 0.191377 | 8535450 | 20.0025
0.238327 | 0.177766 | 8535450 | 20.0026
0.279526 | 0.170934 | 8535450 | 20.0024
0.327683 | 0.164973 | 8535450 | 20.0027
0.38414 | 0.162954 | 8535450 | 20.0022
0.450363 | 0.153611 | 8535450 | 20.0023
0.528 | 0.155316 | 8535450 | 20.0028
0.619187 | 0.149567 | 8535450 | 20.0018
0.725998 | 0.149799 | 8535450 | 20.0027
0.851303 | 0.148411 | 8535980 | 20.0024
0.998337 | 0.149254 | 8536960 | 20.0021
1.17064 | 0.14804 | 8536960 | 20.0024
1.37297 | 0.14738 | 8536960 | 20.0025
1.61015 | 0.147132 | 8537650 | 20.0022
1.88835 | 0.145739 | 8538480 | 20.0023
2.21452 | 0.146072 | 8538550 | 20.0024
2.59715 | 0.144968 | 8539980 | 20.0023
3.04601 | 0.144391 | 8540480 | 20.0024
3.57249 | 0.14426 | 8541500 | 20.0024
4.1898 | 0.143147 | 8542930 | 20.0023
4.91399 | 0.142588 | 8544270 | 20.0023
5.76335 | 0.143062 | 8546010 | 20.0024
6.75951 | 0.14389 | 8548070 | 20.0024
7.92784 | 0.145165 | 8550300 | 20.0023
9.29814 | 0.146715 | 8553070 | 20.0024
10.9053 | 0.147245 | 8556330 | 20.0024
12.7903 | 0.145403 | 8560010 | 20.0024
15.0011 | 0.142875 | 8564450 | 20.0024
17.5943 | 0.143616 | 8569590 | 20.0023
20.6357 | 0.147107 | 8575720 | 20.0024
24.2027 | 0.143871 | 8582880 | 20.0024
28.3863 | 0.144355 | 8591220 | 20.0024
33.2933 | 0.145365 | 8601040 | 20.0024
39.0485 | 0.144646 | 8612530 | 20.0024
45.7985 | 0.14415 | 8626060 | 20.0024
53.7153 | 0.145338 | 8641890 | 20.0024
63.0007 | 0.144945 | 8660490 | 20.0024